## Sheet1
Rupture time (hour) | Ti | Al | V | Fe | C | N | H | O | Sn | Nb | Mo | Zr | Si | B | Cr | Solution treated temp(cel) | ST time (h) | Anneal temp (cel) | Annealing Time (hour) | Temperature of creep test (cel) | Stress (Mpa) | steady state strain rate (1/s) | Strain to rupture (%) (Efc)
0.01 | 87.875 | 6.75 | 4.5 | 0.4 | 0.1 | 0.05 | 0.125 | 0.2 | 0 | 0 | 0 | 0 | 0 | 0 | 0 | 690 | 4 | 1050 | 0.5 | 700 | 319 | 0.00209 | 15.8
0.01167 | 87.81 | 6.61 | 4.23 | 1.18 | 0.026 | 0.011 | 0.003 | 0.13 | 0 | 0 | 0 | 0 | 0 | 0 | 0 | 0 | 0 | 0 | 0 | 600 | 319 | 3.24e-06 | 0
0.0305 | 87.81 | 6.61 | 4.23 | 1.18 | 0.026 | 0.011 | 0.003 | 0.13 | 0 | 0 | 0 | 0 | 0 | 0 | 0 | 0 | 0 | 0 | 0 | 600 | 250 | 4.4e-05 | 0
0.0462 | 87.81 | 6.61 | 4.23 | 1.18 | 0.026 | 0.011 | 0.003 | 0.13 | 0 | 0 | 0 | 0 | 0 | 0 | 0 | 0 | 0 | 0 | 0 | 500 | 520 | 4.43e-05 | 0
0.05 | 87.81 | 6.61 | 4.23 | 1.18 | 0.026 | 0.011 | 0.003 | 0.13 | 0 | 0 | 0 | 0 | 0 | 0 | 0 | 0 | 0 | 0 | 0 | 700 | 319 | 0.00213 | 0
0.09 | 89.255 | 6 | 4 | 0.4 | 0.08 | 0.05 | 0.015 | 0.2 | 0 | 0 | 0 | 0 | 0 | 0 | 0 | 0 | 0 | 0 | 0 | 600 | 319 | 0.000352 | 26.58
0.0958 | 87.81 | 6.61 | 4.23 | 1.18 | 0.026 | 0.011 | 0.003 | 0.13 | 0 | 0 | 0 | 0 | 0 | 0 | 0 | 0 | 0 | 0 | 0 | 600 | 222 | 2.55e-05 | 0
0.11 | 89.255 | 6 | 4 | 0.4 | 0.08 | 0.05 | 0.015 | 0.2 | 0 | 0 | 0 | 0 | 0 | 0 | 0 | 0 | 0 | 0 | 0 | 700 | 125 | 0.000419 | 55.69
0.141 | 87.81 | 6.61 | 4.23 | 1.18 | 0.026 | 0.011 | 0.003 | 0.13 | 0 | 0 | 0 | 0 | 0 | 0 | 0 | 0 | 0 | 0 | 0 | 700 | 56 | 4.33e-05 | 0
0.145 | 88.91 | 5.98 | 4.25 | 0.23 | 0 | 0 | 0.4 | 0 | 0 | 0 | 0 | 0 | 0.23 | 0 | 0 | 0 | 0 | 750 | 1 | 650 | 150 | 0.000509 | 1.124
0.17 | 89.256 | 6.33 | 4 | 0.2 | 0.03 | 0.01 | 0.004 | 0.17 | 0 | 0 | 0 | 0 | 0 | 0 | 0 | 0 | 0 | 190 | 6 | 600 | 319 | 0.000157 | 17.4
0.17 | 87.81 | 6.61 | 4.23 | 1.18 | 0.026 | 0.011 | 0.003 | 0.13 | 0 | 0 | 0 | 0 | 0 | 0 | 0 | 0 | 0 | 950 | 1 | 600 | 319 | 0.000139 | 17.4
0.17 | 87.81 | 6.61 | 4.23 | 1.18 | 0.026 | 0.011 | 0.003 | 0.13 | 0 | 0 | 0 | 0 | 0 | 0 | 0 | 0 | 0 | 0 | 0 | 600 | 319 | 0.000139 | 0
0.19 | 89.639 | 5.98 | 4.07 | 0.2 | 0.005 | 0.005 | 0.001 | 0.1 | 0 | 0 | 0 | 0 | 0 | 0 | 0 | 0 | 0 | 0 | 0 | 600 | 300 | 4.87e-05 | 22
0.25 | 89.256 | 6.33 | 4 | 0.2 | 0.03 | 0.01 | 0.004 | 0.17 | 0 | 0 | 0 | 0 | 0 | 0 | 0 | 950 | 1 | 600 | 24 | 600 | 319 | 6.1e-05 | 10.7
0.3 | 87.81 | 6.61 | 4.23 | 1.18 | 0.026 | 0.011 | 0.003 | 0.13 | 0 | 0 | 0 | 0 | 0 | 0 | 0 | 0 | 0 | 0 | 0 | 500 | 465 | 1.19e-05 | 0
0.3 | 89.7488 | 5.9 | 3.9 | 0.17 | 0.029 | 0.0031 | 0.0031 | 0.246 | 0 | 0 | 0 | 0 | 0 | 0 | 0 | 0 | 0 | 720 | 2 | 650 | 310 | 5.46e-05 | 17.82
0.325 | 87.81 | 6.61 | 4.23 | 1.18 | 0.026 | 0.011 | 0.003 | 0.13 | 0 | 0 | 0 | 0 | 0 | 0 | 0 | 0 | 0 | 0 | 0 | 700 | 42 | 1.785e-05 | 0
0.34 | 89.639 | 5.98 | 4.07 | 0.2 | 0.005 | 0.005 | 0.001 | 0.1 | 0 | 0 | 0 | 0 | 0 | 0 | 0 | 0 | 0 | 0 | 0 | 600 | 278 | 3.37e-05 | 24
0.34 | 89.98 | 5.79 | 3.86 | 0.07 | 0.03 | 0 | 0 | 0.12 | 0 | 0 | 0 | 0 | 0.15 | 0 | 0 | 800 | 0.67 | 800 | 0.66 | 700 | 126 | 0.00011 | 3.62
0.35 | 89.255 | 6 | 4 | 0.4 | 0.08 | 0.05 | 0.015 | 0.2 | 0 | 0 | 0 | 0 | 0 | 0 | 0 | 0 | 0 | 0 | 0 | 600 | 250 | 0.000111 | 35.9
0.36 | 87.81 | 6.61 | 4.23 | 1.18 | 0.026 | 0.011 | 0.003 | 0.13 | 0 | 0 | 0 | 0 | 0 | 0 | 0 | 0 | 0 | 950 | 1 | 500 | 520 | 4.43e-05 | 10.9
0.36 | 87.81 | 6.61 | 4.23 | 1.18 | 0.026 | 0.011 | 0.003 | 0.13 | 0 | 0 | 0 | 0 | 0 | 0 | 0 | 0 | 0 | 0 | 0 | 500 | 520 | 4.43e-05 | 0
0.37 | 87.81 | 6.61 | 4.23 | 1.18 | 0.026 | 0.011 | 0.003 | 0.13 | 0 | 0 | 0 | 0 | 0 | 0 | 0 | 0 | 0 | 950 | 1 | 600 | 291 | 7.8e-05 | 20.1
0.49 | 87.81 | 6.61 | 4.23 | 1.18 | 0.026 | 0.011 | 0.003 | 0.13 | 0 | 0 | 0 | 0 | 0 | 0 | 0 | 0 | 0 | 0 | 0 | 700 | 125 | 0.000128 | 0
0.56 | 89.256 | 6.33 | 4 | 0.2 | 0.03 | 0.01 | 0.004 | 0.17 | 0 | 0 | 0 | 0 | 0 | 0 | 0 | 0 | 0 | 1050 | 0.5 | 600 | 319 | 5.53e-05 | 23.6
0.62 | 89.256 | 6.33 | 4 | 0.2 | 0.03 | 0.01 | 0.004 | 0.17 | 0 | 0 | 0 | 0 | 0 | 0 | 0 | 0 | 0 | 190 | 6 | 600 | 250 | 5.38e-05 | 19.4
0.62 | 87.81 | 6.61 | 4.23 | 1.18 | 0.026 | 0.011 | 0.003 | 0.13 | 0 | 0 | 0 | 0 | 0 | 0 | 0 | 0 | 0 | 0 | 0 | 600 | 250 | 4.43e-05 | 19.38
0.62 | 87.875 | 6.75 | 4.5 | 0.4 | 0.1 | 0.05 | 0.125 | 0.2 | 0 | 0 | 0 | 0 | 0 | 0 | 0 | 690 | 4 | 1050 | 0.5 | 600 | 319 | 4.44e-05 | 23.7
0.683 | 89.11 | 5.98 | 4.25 | 0.23 | 0 | 0 | 0.2 | 0 | 0 | 0 | 0 | 0 | 0.23 | 0 | 0 | 0 | 0 | 750 | 1 | 650 | 150 | 0.000174 | 2.096
0.7 | 89.7488 | 5.9 | 3.9 | 0.17 | 0.029 | 0.0031 | 0.0031 | 0.246 | 0 | 0 | 0 | 0 | 0 | 0 | 0 | 0 | 0 | 720 | 2 | 650 | 241 | 2.83e-05 | 5.36
0.82 | 89.639 | 5.98 | 4.07 | 0.2 | 0.005 | 0.005 | 0.001 | 0.1 | 0 | 0 | 0 | 0 | 0 | 0 | 0 | 0 | 0 | 0 | 0 | 600 | 250 | 2.02e-05 | 28.4
0.833 | 87.81 | 6.61 | 4.23 | 1.18 | 0.026 | 0.011 | 0.003 | 0.13 | 0 | 0 | 0 | 0 | 0 | 0 | 0 | 0 | 0 | 0 | 0 | 600 | 125 | 2.503e-06 | 0
0.873 | 88.91 | 5.98 | 4.25 | 0.23 | 0 | 0 | 0.4 | 0 | 0 | 0 | 0 | 0 | 0.23 | 0 | 0 | 0 | 0 | 750 | 1 | 650 | 100 | 0.000118 | 1.273
1 | 89.98 | 5.79 | 3.86 | 0.07 | 0.03 | 0 | 0 | 0.12 | 0 | 0 | 0 | 0 | 0.15 | 0 | 0 | 800 | 0.67 | 800 | 0.66 | 700 | 18 | 2.6e-06 | 1
1 | 89.98 | 5.79 | 3.86 | 0.07 | 0.03 | 0 | 0 | 0.12 | 0 | 0 | 0 | 0 | 0.15 | 0 | 0 | 800 | 0.67 | 800 | 0.66 | 700 | 45 | 1.1e-05 | 3.9
1 | 89.98 | 5.79 | 3.86 | 0.07 | 0.03 | 0 | 0 | 0.12 | 0 | 0 | 0 | 0 | 0.15 | 0 | 0 | 800 | 0.67 | 800 | 0.66 | 700 | 81 | 3.5e-05 | 16.45
1.23 | 89.256 | 6.33 | 4 | 0.2 | 0.03 | 0.01 | 0.004 | 0.17 | 0 | 0 | 0 | 0 | 0 | 0 | 0 | 950 | 1 | 600 | 24 | 600 | 250 | 2.21e-05 | 19.5
1.23 | 87.81 | 6.61 | 4.23 | 1.18 | 0.026 | 0.011 | 0.003 | 0.13 | 0 | 0 | 0 | 0 | 0 | 0 | 0 | 0 | 0 | 0 | 0 | 600 | 222 | 2.54e-05 | 21.3
1.371 | 89.31 | 5.98 | 4.25 | 0.23 | 0 | 0 | 0 | 0 | 0 | 0 | 0 | 0 | 0.23 | 0 | 0 | 0 | 0 | 750 | 1 | 650 | 150 | 0.000136 | 2.071
1.75 | 89.256 | 6.33 | 4 | 0.2 | 0.03 | 0.01 | 0.004 | 0.17 | 0 | 0 | 0 | 0 | 0 | 0 | 0 | 0 | 0 | 1050 | 0.5 | 600 | 250 | 2e-05 | 16.9
1.92 | 87.81 | 6.61 | 4.23 | 1.18 | 0.026 | 0.011 | 0.003 | 0.13 | 0 | 0 | 0 | 0 | 0 | 0 | 0 | 0 | 0 | 950 | 1 | 500 | 465 | 1.19e-05 | 12.9
1.92 | 87.81 | 6.61 | 4.23 | 1.18 | 0.026 | 0.011 | 0.003 | 0.13 | 0 | 0 | 0 | 0 | 0 | 0 | 0 | 0 | 0 | 0 | 0 | 500 | 465 | 1.19e-05 | 0
2.03 | 87.875 | 6.75 | 4.5 | 0.4 | 0.1 | 0.05 | 0.125 | 0.2 | 0 | 0 | 0 | 0 | 0 | 0 | 0 | 690 | 4 | 1050 | 0.5 | 600 | 250 | 8.44e-06 | 9.8
2.19 | 89.639 | 5.98 | 4.07 | 0.2 | 0.005 | 0.005 | 0.001 | 0.1 | 0 | 0 | 0 | 0 | 0 | 0 | 0 | 0 | 0 | 0 | 0 | 600 | 222 | 1.14e-05 | 37.5
2.86 | 89.41 | 6 | 4 | 0.25 | 0.08 | 0.05 | 0.01 | 0.2 | 0 | 0 | 0 | 0 | 0 | 0 | 0 | 0 | 0 | 900 | 2 | 550 | 300 | 3.05e-06 | 4.82
4.684 | 89.11 | 5.98 | 4.25 | 0.23 | 0 | 0 | 0.2 | 0 | 0 | 0 | 0 | 0 | 0.23 | 0 | 0 | 0 | 0 | 750 | 1 | 650 | 100 | 3.48e-05 | 2.614
4.827 | 89.31 | 5.98 | 4.25 | 0.23 | 0 | 0 | 0 | 0 | 0 | 0 | 0 | 0 | 0.23 | 0 | 0 | 0 | 0 | 750 | 1 | 650 | 100 | 4.95e-05 | 2.686
5.33 | 87.81 | 6.61 | 4.23 | 1.18 | 0.026 | 0.011 | 0.003 | 0.13 | 0 | 0 | 0 | 0 | 0 | 0 | 0 | 0 | 0 | 0 | 0 | 500 | 361 | 9.64e-07 | 0
5.58 | 89.255 | 6 | 4 | 0.4 | 0.08 | 0.05 | 0.015 | 0.2 | 0 | 0 | 0 | 0 | 0 | 0 | 0 | 0 | 0 | 0 | 0 | 600 | 125 | 1.13e-05 | 40.17
6.88 | 89.35 | 6 | 4 | 0.25 | 0.08 | 0.05 | 0.01 | 0.2 | 0 | 0 | 0 | 0 | 0 | 0.06 | 0 | 0 | 0 | 900 | 2 | 550 | 300 | 2.55e-06 | 14.85
7.66 | 89.3 | 6 | 4 | 0.25 | 0.08 | 0.05 | 0.01 | 0.2 | 0 | 0 | 0 | 0 | 0 | 0.11 | 0 | 0 | 0 | 900 | 2 | 550 | 300 | 2.25e-06 | 17.94
8 | 89.1 | 6.44 | 3.87 | 0.25 | 0.08 | 0.05 | 0.01 | 0.2 | 0 | 0 | 0 | 0 | 0 | 0 | 0 | 0 | 0 | 0 | 0 | 600 | 200 | 3.86e-06 | 42
8.66 | 89.7488 | 5.9 | 3.9 | 0.17 | 0.029 | 0.0031 | 0.0031 | 0.246 | 0 | 0 | 0 | 0 | 0 | 0 | 0 | 0 | 0 | 720 | 2 | 315 | 673 | 5.56e-08 | 2.49
9.1 | 89.7488 | 5.9 | 3.9 | 0.17 | 0.029 | 0.0031 | 0.0031 | 0.246 | 0 | 0 | 0 | 0 | 0 | 0 | 0 | 0 | 0 | 720 | 2 | 650 | 138 | 3e-06 | 5.36
11.53 | 87.81 | 6.61 | 4.23 | 1.18 | 0.026 | 0.011 | 0.003 | 0.13 | 0 | 0 | 0 | 0 | 0 | 0 | 0 | 0 | 0 | 0 | 0 | 500 | 319 | 2.38e-06 | 0
12.5 | 87.81 | 6.61 | 4.23 | 1.18 | 0.026 | 0.011 | 0.003 | 0.13 | 0 | 0 | 0 | 0 | 0 | 0 | 0 | 0 | 0 | 0 | 0 | 700 | 14 | 1.1e-06 | 0
14 | 89.256 | 6.33 | 4 | 0.2 | 0.03 | 0.01 | 0.004 | 0.17 | 0 | 0 | 0 | 0 | 0 | 0 | 0 | 0 | 0 | 190 | 6 | 600 | 125 | 2.72e-06 | 26.3
14 | 87.81 | 6.61 | 4.23 | 1.18 | 0.026 | 0.011 | 0.003 | 0.13 | 0 | 0 | 0 | 0 | 0 | 0 | 0 | 0 | 0 | 950 | 1 | 600 | 125 | 2.55e-06 | 26.3
14 | 87.81 | 6.61 | 4.23 | 1.18 | 0.026 | 0.011 | 0.003 | 0.13 | 0 | 0 | 0 | 0 | 0 | 0 | 0 | 0 | 0 | 0 | 0 | 600 | 125 | 2.5e-06 | 0
16 | 88.26 | 6.29 | 0 | 0.05 | 0.01 | 0.05 | 0.01 | 0.03 | 0 | 0 | 3.38 | 1.68 | 0.24 | 0 | 0 | 950 | 1 | 530 | 6 | 550 | 450 | 3.57e-06 | 76.4
17 | 88.26 | 6.29 | 0 | 0.05 | 0.01 | 0.05 | 0.01 | 0.03 | 0 | 0 | 3.38 | 1.68 | 0.24 | 0 | 0 | 950 | 1 | 530 | 6 | 550 | 400 | 2.98e-06 | 70.4
18.49 | 85.26 | 5.7 | 0 | 0 | 0.04 | 0 | 0 | 0 | 4.8 | 0.69 | 1 | 2.2 | 0.31 | 0 | 0 | 1050 | 0.5 | 700 | 2 | 600 | 310 | 0 | 4.09
20 | 87.81 | 6.61 | 4.23 | 1.18 | 0.026 | 0.011 | 0.003 | 0.13 | 0 | 0 | 0 | 0 | 0 | 0 | 0 | 0 | 0 | 0 | 0 | 500 | 312 | 3.2e-07 | 0
22.07 | 89.256 | 6.33 | 4 | 0.2 | 0.03 | 0.01 | 0.004 | 0.17 | 0 | 0 | 0 | 0 | 0 | 0 | 0 | 950 | 1 | 600 | 24 | 600 | 125 | 2.05e-06 | 36.8
22.33 | 48 | 48 | 0 | 0 | 0 | 0 | 0 | 0 | 0 | 2 | 0 | 0 | 0 | 0 | 2 | 0 | 0 | 1260 | 4 | 750 | 150 | 4.83e-07 | 1.4
24 | 88.26 | 6.29 | 0 | 0.05 | 0.01 | 0.05 | 0.01 | 0.03 | 0 | 0 | 3.38 | 1.68 | 0.24 | 0 | 0 | 950 | 1 | 530 | 6 | 550 | 350 | 1.73e-06 | 44.9
24.76 | 87.81 | 6.61 | 4.23 | 1.18 | 0.026 | 0.011 | 0.003 | 0.13 | 0 | 0 | 0 | 0 | 0 | 0 | 0 | 1050 | 0.5 | 950 | 1 | 500 | 403 | 3.98e-07 | 6.614
28.19 | 87.81 | 6.61 | 4.23 | 1.18 | 0.026 | 0.011 | 0.003 | 0.13 | 0 | 0 | 0 | 0 | 0 | 0 | 0 | 0 | 0 | 950 | 1 | 500 | 361 | 9.64e-07 | 15
30 | 88.26 | 6.29 | 0 | 0.05 | 0.01 | 0.05 | 0.01 | 0.03 | 0 | 0 | 3.38 | 1.68 | 0.24 | 0 | 0 | 950 | 1 | 530 | 6 | 550 | 300 | 7.81e-07 | 42.8
32.52 | 89.256 | 6.33 | 4 | 0.2 | 0.03 | 0.01 | 0.004 | 0.17 | 0 | 0 | 0 | 0 | 0 | 0 | 0 | 0 | 0 | 1050 | 0.5 | 600 | 125 | 1.66e-06 | 34.7
36 | 89.0434 | 6.51 | 4.08 | 0.16 | 0.01 | 0.005 | 0.0016 | 0.19 | 0 | 0 | 0 | 0 | 0 | 0 | 0 | 0 | 0 | 720 | 0 | 455 | 489 | 9.69e-05 | 0
37.17 | 85.26 | 5.7 | 0 | 0 | 0.04 | 0 | 0 | 0 | 4.8 | 0.69 | 1 | 2.2 | 0.31 | 0 | 0 | 1050 | 0.5 | 700 | 2 | 600 | 310 | 0 | 4.75
40.13 | 87.81 | 6.61 | 4.23 | 1.18 | 0.026 | 0.011 | 0.003 | 0.13 | 0 | 0 | 0 | 0 | 0 | 0 | 0 | 0 | 0 | 950 | 1 | 600 | 97 | 9.81e-07 | 52.9
46.66 | 89.41 | 6 | 4 | 0.25 | 0.08 | 0.05 | 0.01 | 0.2 | 0 | 0 | 0 | 0 | 0 | 0 | 0 | 0 | 0 | 900 | 2 | 500 | 300 | 2.7e-07 | 7.48
46.82 | 48 | 48 | 0 | 0 | 0 | 0 | 0 | 0 | 0 | 2 | 0 | 0 | 0 | 0 | 2 | 0 | 0 | 1260 | 4 | 750 | 175 | 5.18e-07 | 1.6
47.73 | 89.68 | 5.5 | 3.87 | 0.22 | 0.08 | 0.05 | 0.4 | 0.2 | 0 | 0 | 0 | 0 | 0 | 0 | 0 | 1040 | 1 | 0 | 0 | 500 | 100 | 4.2e-08 | 0.035
47.81 | 89.68 | 5.5 | 3.87 | 0.22 | 0.08 | 0.05 | 0.4 | 0.2 | 0 | 0 | 0 | 0 | 0 | 0 | 0 | 1040 | 1 | 0 | 0 | 500 | 140 | 2.12e-07 | 0.087
47.81 | 89.68 | 5.5 | 3.87 | 0.22 | 0.08 | 0.05 | 0.4 | 0.2 | 0 | 0 | 0 | 0 | 0 | 0 | 0 | 1040 | 1 | 0 | 0 | 500 | 80 | 1.84e-08 | 0.027
47.9 | 89.68 | 5.5 | 3.87 | 0.22 | 0.08 | 0.05 | 0.4 | 0.2 | 0 | 0 | 0 | 0 | 0 | 0 | 0 | 1040 | 1 | 0 | 0 | 500 | 100 | 8.55e-08 | 0.057
47.98 | 89.68 | 5.5 | 3.87 | 0.22 | 0.08 | 0.05 | 0.4 | 0.2 | 0 | 0 | 0 | 0 | 0 | 0 | 0 | 1040 | 1 | 0 | 0 | 500 | 120 | 1.49e-07 | 0.076
47.99 | 89.68 | 5.5 | 3.87 | 0.22 | 0.08 | 0.05 | 0.4 | 0.2 | 0 | 0 | 0 | 0 | 0 | 0 | 0 | 1040 | 1 | 0 | 0 | 500 | 140 | 1.21e-07 | 0.056
48.07 | 89.68 | 5.5 | 3.87 | 0.22 | 0.08 | 0.05 | 0.4 | 0.2 | 0 | 0 | 0 | 0 | 0 | 0 | 0 | 1040 | 1 | 0 | 0 | 500 | 120 | 5.27e-08 | 0.0423
49.24 | 89.68 | 5.5 | 3.87 | 0.22 | 0.08 | 0.05 | 0.4 | 0.2 | 0 | 0 | 0 | 0 | 0 | 0 | 0 | 1040 | 1 | 0 | 0 | 500 | 80 | 7.12e-08 | 0.05
50 | 89.41 | 6 | 4 | 0.25 | 0.08 | 0.05 | 0.01 | 0.2 | 0 | 0 | 0 | 0 | 0 | 0 | 0 | 0 | 0 | 0 | 0 | 538 | 241 | 5.9e-05 | 13.5
50 | 88.26 | 6.29 | 0 | 0.05 | 0.01 | 0.05 | 0.01 | 0.03 | 0 | 0 | 3.38 | 1.68 | 0.24 | 0 | 0 | 0 | 0 | 0 | 0 | 500 | 300 | 2.83e-07 | 56.6
50 | 88.26 | 6.29 | 0 | 0.05 | 0.01 | 0.05 | 0.01 | 0.03 | 0 | 0 | 3.38 | 1.68 | 0.24 | 0 | 0 | 950 | 1 | 530 | 6 | 500 | 300 | 1.92e-07 | 44.2
50 | 88.26 | 6.29 | 0 | 0.05 | 0.01 | 0.05 | 0.01 | 0.03 | 0 | 0 | 3.38 | 1.68 | 0.24 | 0 | 0 | 970 | 1 | 530 | 6 | 500 | 300 | 1e-07 | 42
50 | 88.26 | 6.29 | 0 | 0.05 | 0.01 | 0.05 | 0.01 | 0.03 | 0 | 0 | 3.38 | 1.68 | 0.24 | 0 | 0 | 970 | 1 | 530 | 24 | 500 | 300 | 2.4e-07 | 45.5
50 | 88.26 | 6.29 | 0 | 0.05 | 0.01 | 0.05 | 0.01 | 0.03 | 0 | 0 | 3.38 | 1.68 | 0.24 | 0 | 0 | 1010 | 1 | 530 | 6 | 500 | 300 | 2.14e-07 | 47.4
50.8 | 89.7488 | 5.9 | 3.9 | 0.17 | 0.029 | 0.0031 | 0.0031 | 0.246 | 0 | 0 | 0 | 0 | 0 | 0 | 0 | 0 | 0 | 720 | 2 | 650 | 104 | 7e-07 | 21.1
55.84 | 85.26 | 5.7 | 0 | 0 | 0.04 | 0 | 0 | 0 | 4.8 | 0.69 | 1 | 2.2 | 0.31 | 0 | 0 | 1050 | 0.5 | 700 | 2 | 600 | 310 | 0 | 5.59
61.33 | 87.81 | 6.61 | 4.23 | 1.18 | 0.026 | 0.011 | 0.003 | 0.13 | 0 | 0 | 0 | 0 | 0 | 0 | 0 | 1050 | 0.5 | 950 | 1 | 600 | 208 | 9.9e-07 | 6.67
70.54 | 82.34 | 5.6 | 5.08 | 0.95 | 0 | 0 | 0 | 0 | 0 | 0 | 5.08 | 0 | 0 | 0 | 0.95 | 0 | 0 | 0 | 0 | 500 | 300 | 0 | 24.9
70.6 | 48 | 48 | 0 | 0 | 0 | 0 | 0 | 0 | 0 | 2 | 0 | 0 | 0 | 0 | 2 | 0 | 0 | 1260 | 4 | 750 | 200 | 5.72e-07 | 2.18
71.193 | 82.34 | 5.6 | 5.08 | 0.95 | 0 | 0 | 0 | 0 | 0 | 0 | 5.08 | 0 | 0 | 0 | 0.95 | 0 | 0 | 0 | 0 | 500 | 250 | 0 | 6.9
71.56 | 82.34 | 5.6 | 5.08 | 0.95 | 0 | 0 | 0 | 0 | 0 | 0 | 5.08 | 0 | 0 | 0 | 0.95 | 0 | 0 | 0 | 0 | 500 | 200 | 0 | 4.7
72 | 89.256 | 6.33 | 4 | 0.2 | 0.03 | 0.01 | 0.004 | 0.17 | 0 | 0 | 0 | 0 | 0 | 0 | 0 | 1100 | 0.42 | 480 | 0 | 400 | 575 | 0.000515 | 15.51
72 | 82.34 | 5.6 | 5.08 | 0.95 | 0 | 0 | 0 | 0 | 0 | 0 | 5.08 | 0 | 0 | 0 | 0.95 | 0 | 0 | 0 | 0 | 400 | 200 | 5.34e-09 | 0
72 | 82.34 | 5.6 | 5.08 | 0.95 | 0 | 0 | 0 | 0 | 0 | 0 | 5.08 | 0 | 0 | 0 | 0.95 | 0 | 0 | 0 | 0 | 400 | 250 | 5.95e-09 | 0
72 | 82.34 | 5.6 | 5.08 | 0.95 | 0 | 0 | 0 | 0 | 0 | 0 | 5.08 | 0 | 0 | 0 | 0.95 | 0 | 0 | 0 | 0 | 400 | 300 | 1.08e-08 | 0
72 | 82.34 | 5.6 | 5.08 | 0.95 | 0 | 0 | 0 | 0 | 0 | 0 | 5.08 | 0 | 0 | 0 | 0.95 | 0 | 0 | 0 | 0 | 500 | 200 | 9.27e-08 | 0
72 | 82.34 | 5.6 | 5.08 | 0.95 | 0 | 0 | 0 | 0 | 0 | 0 | 5.08 | 0 | 0 | 0 | 0.95 | 0 | 0 | 0 | 0 | 500 | 250 | 1.87e-07 | 0
72 | 82.34 | 5.6 | 5.08 | 0.95 | 0 | 0 | 0 | 0 | 0 | 0 | 5.08 | 0 | 0 | 0 | 0.95 | 0 | 0 | 0 | 0 | 500 | 300 | 4.86e-07 | 0
72 | 82.34 | 5.6 | 5.08 | 0.95 | 0 | 0 | 0 | 0 | 0 | 0 | 5.08 | 0 | 0 | 0 | 0.95 | 0 | 0 | 0 | 0 | 400 | 250 | 0 | 1.3
72.05 | 82.34 | 5.6 | 5.08 | 0.95 | 0 | 0 | 0 | 0 | 0 | 0 | 5.08 | 0 | 0 | 0 | 0.95 | 0 | 0 | 0 | 0 | 400 | 200 | 0 | 0.7
72.05 | 82.34 | 5.6 | 5.08 | 0.95 | 0 | 0 | 0 | 0 | 0 | 0 | 5.08 | 0 | 0 | 0 | 0.95 | 0 | 0 | 0 | 0 | 400 | 300 | 0 | 1.6
74 | 85.26 | 5.7 | 0 | 0 | 0.04 | 0 | 0 | 0 | 4.8 | 0.69 | 1 | 2.2 | 0.31 | 0 | 0 | 1050 | 0.5 | 700 | 2 | 600 | 310 | 0 | 6.3
81 | 89.256 | 6.33 | 4 | 0.2 | 0.03 | 0.01 | 0.004 | 0.17 | 0 | 0 | 0 | 0 | 0 | 0 | 0 | 940 | 0 | 480 | 24 | 420 | 575 | 2.3e-07 | 15.26
91.45 | 85.26 | 5.7 | 0 | 0 | 0.04 | 0 | 0 | 0 | 4.8 | 0.69 | 1 | 2.2 | 0.31 | 0 | 0 | 1050 | 0.5 | 700 | 2 | 600 | 310 | 0 | 7.05
93.65 | 48 | 48 | 0 | 0 | 0 | 0 | 0 | 0 | 0 | 2 | 0 | 0 | 0 | 0 | 2 | 0 | 0 | 1260 | 4 | 750 | 225 | 7.43e-07 | 3.51
96.79 | 87.81 | 6.61 | 4.23 | 1.18 | 0.026 | 0.011 | 0.003 | 0.13 | 0 | 0 | 0 | 0 | 0 | 0 | 0 | 0 | 0 | 950 | 1 | 500 | 291 | 2.63e-07 | 35.1
100 | 89.7488 | 5.9 | 3.9 | 0.17 | 0.029 | 0.0031 | 0.0031 | 0.246 | 0 | 0 | 0 | 0 | 0 | 0 | 0 | 0 | 0 | 720 | 2 | 315 | 620.5 | 1.66e-09 | 1.1
100 | 84.773 | 5.78 | 0 | 0 | 0.06 | 0.007 | 0 | 0.09 | 4.01 | 0.55 | 0.72 | 3.71 | 0.3 | 0 | 0 | 945 | 2 | 700 | 2 | 600 | 150 | 4.3e-05 | 72
100 | 84.773 | 5.78 | 0 | 0 | 0.06 | 0.007 | 0 | 0.09 | 4.01 | 0.55 | 0.72 | 3.71 | 0.3 | 0 | 0 | 995 | 2 | 700 | 2 | 600 | 150 | 2.4e-05 | 39
100 | 84.773 | 5.78 | 0 | 0 | 0.06 | 0.007 | 0 | 0.09 | 4.01 | 0.55 | 0.72 | 3.71 | 0.3 | 0 | 0 | 1025 | 2 | 700 | 2 | 600 | 150 | 1.8e-05 | 35
100 | 84.773 | 5.78 | 0 | 0 | 0.06 | 0.007 | 0 | 0.09 | 4.01 | 0.55 | 0.72 | 3.71 | 0.3 | 0 | 0 | 1055 | 2 | 700 | 2 | 600 | 150 | 5.2e-06 | 13
100 | 84.582 | 5.8 | 0 | 0 | 0.06 | 0.008 | 0 | 0.08 | 3.98 | 0.57 | 0.71 | 3.74 | 0.28 | 0.19 | 0 | 945 | 2 | 700 | 2 | 600 | 150 | 6.8e-06 | 24
100 | 84.582 | 5.8 | 0 | 0 | 0.06 | 0.008 | 0 | 0.08 | 3.98 | 0.57 | 0.71 | 3.74 | 0.28 | 0.19 | 0 | 995 | 2 | 700 | 2 | 600 | 150 | 4.6e-06 | 22
100 | 84.582 | 5.8 | 0 | 0 | 0.06 | 0.008 | 0 | 0.08 | 3.98 | 0.57 | 0.71 | 3.74 | 0.28 | 0.19 | 0 | 1025 | 2 | 700 | 2 | 600 | 150 | 2.4e-06 | 18
100 | 84.582 | 5.8 | 0 | 0 | 0.06 | 0.008 | 0 | 0.08 | 3.98 | 0.57 | 0.71 | 3.74 | 0.28 | 0.19 | 0 | 1055 | 2 | 700 | 2 | 600 | 150 | 6.1e-07 | 8
102.12 | 87.875 | 6.75 | 4.5 | 0.4 | 0.1 | 0.05 | 0.125 | 0.2 | 0 | 0 | 0 | 0 | 0 | 0 | 0 | 690 | 4 | 1050 | 0.5 | 600 | 125 | 3.88e-07 | 28.6
105.196 | 88.25 | 6 | 0 | 0 | 0 | 0 | 0 | 0 | 0 | 0 | 0.5 | 5 | 0.25 | 0 | 0 | 1050 | 0.5 | 550 | 24 | 500 | 300 | 1.44e-07 | 13.26335
107 | 89.0434 | 6.51 | 4.08 | 0.16 | 0.01 | 0.005 | 0.0016 | 0.19 | 0 | 0 | 0 | 0 | 0 | 0 | 0 | 0 | 0 | 940 | 4 | 455 | 489 | 1.58e-05 | 0
113.7609 | 88.05 | 6 | 0 | 0 | 0 | 0 | 0 | 0 | 0 | 0 | 0.5 | 5 | 0.25 | 0.2 | 0 | 1050 | 0.5 | 550 | 24 | 500 | 300 | 9.27e-08 | 11.52778
118.15 | 48 | 48 | 0 | 0 | 0 | 0 | 0 | 0 | 0 | 2 | 0 | 0 | 0 | 0 | 2 | 0 | 0 | 1260 | 4 | 750 | 250 | 7.82e-07 | 5.54
128.73 | 89.2024 | 6.29 | 4.13 | 0.194 | 0.0055 | 0.0077 | 0.0044 | 0.166 | 0 | 0 | 0 | 0 | 0 | 0 | 0 | 0 | 0 | 993 | 2 | 773 | 410.5 | 0 | 0
135.8258 | 87.75 | 6 | 0 | 0 | 0 | 0 | 0 | 0 | 0 | 0 | 0.5 | 5 | 0.25 | 0.5 | 0 | 1050 | 0.5 | 550 | 24 | 500 | 300 | 8.36e-08 | 7.64411
139 | 84.773 | 5.78 | 0 | 0 | 0.06 | 0.007 | 0 | 0.09 | 4.01 | 0.55 | 0.72 | 3.71 | 0.3 | 0 | 0 | 995 | 2 | 700 | 2 | 600 | 150 | 0 | 43
140.49 | 48 | 48 | 0 | 0 | 0 | 0 | 0 | 0 | 0 | 2 | 0 | 0 | 0 | 0 | 2 | 0 | 0 | 1260 | 4 | 750 | 275 | 8.75e-07 | 8.67
148.33 | 89.41 | 6 | 4 | 0.25 | 0.08 | 0.05 | 0.01 | 0.2 | 0 | 0 | 0 | 0 | 0 | 0 | 0 | 0 | 0 | 900 | 2 | 475 | 300 | 4.72e-08 | 3.9
151.5 | 89.256 | 6.33 | 4 | 0.2 | 0.03 | 0.01 | 0.004 | 0.17 | 0 | 0 | 0 | 0 | 0 | 0 | 0 | 980 | 0 | 480 | 24 | 420 | 575 | 1.33e-07 | 16
154.72 | 89.35 | 6 | 4 | 0.25 | 0.08 | 0.05 | 0.01 | 0.2 | 0 | 0 | 0 | 0 | 0 | 0.06 | 0 | 0 | 0 | 900 | 2 | 500 | 300 | 1.36e-07 | 21.46
155 | 84.773 | 5.78 | 0 | 0 | 0.06 | 0.007 | 0 | 0.09 | 4.01 | 0.55 | 0.72 | 3.71 | 0.3 | 0 | 0 | 945 | 2 | 700 | 2 | 600 | 150 | 0 | 95
165 | 87.81 | 6.61 | 4.23 | 1.18 | 0.026 | 0.011 | 0.003 | 0.13 | 0 | 0 | 0 | 0 | 0 | 0 | 0 | 1050 | 0.5 | 950 | 1 | 500 | 291 | 4.78e-09 | 1.15
165.7 | 48 | 48 | 0 | 0 | 0 | 0 | 0 | 0 | 0 | 2 | 0 | 0 | 0 | 0 | 2 | 0 | 0 | 1260 | 4 | 750 | 300 | 8.95e-07 | 1.28
180 | 89.256 | 6.33 | 4 | 0.2 | 0.03 | 0.01 | 0.004 | 0.17 | 0 | 0 | 0 | 0 | 0 | 0 | 0 | 1000 | 0 | 480 | 24 | 420 | 575 | 8.89e-08 | 11.24
185.27 | 89.3 | 6 | 4 | 0.25 | 0.08 | 0.05 | 0.01 | 0.2 | 0 | 0 | 0 | 0 | 0 | 0.11 | 0 | 0 | 0 | 900 | 2 | 500 | 300 | 1.06e-07 | 23.07
192.36 | 48 | 48 | 0 | 0 | 0 | 0 | 0 | 0 | 0 | 2 | 0 | 0 | 0 | 0 | 2 | 0 | 0 | 1260 | 4 | 750 | 325 | 9.06e-07 | 1.76
209 | 89.0434 | 6.51 | 4.08 | 0.16 | 0.01 | 0.005 | 0.0016 | 0.19 | 0 | 0 | 0 | 0 | 0 | 0 | 0 | 0 | 0 | 1030 | 0.5 | 455 | 489 | 1.03e-05 | 0
210 | 84.773 | 5.78 | 0 | 0 | 0.06 | 0.007 | 0 | 0.09 | 4.01 | 0.55 | 0.72 | 3.71 | 0.3 | 0 | 0 | 1025 | 2 | 700 | 2 | 600 | 150 | 0 | 66
224 | 87.875 | 6.75 | 4.5 | 0.4 | 0.1 | 0.05 | 0.125 | 0.2 | 0 | 0 | 0 | 0 | 0 | 0 | 0 | 690 | 4 | 1050 | 0.5 | 500 | 319 | 9.72e-08 | 11.2
230 | 89.256 | 6.33 | 4 | 0.2 | 0.03 | 0.01 | 0.004 | 0.17 | 0 | 0 | 0 | 0 | 0 | 0 | 0 | 1100 | 0.42 | 480 | 150 | 410 | 575 | 0.000503 | 16.13
266.55 | 84.582 | 5.8 | 0 | 0 | 0.06 | 0.008 | 0 | 0.08 | 3.98 | 0.57 | 0.71 | 3.74 | 0.28 | 0.19 | 0 | 1025 | 2 | 700 | 2 | 600 | 150 | 0 | 29.3
270 | 89.1 | 6.44 | 3.87 | 0.25 | 0.08 | 0.05 | 0.01 | 0.2 | 0 | 0 | 0 | 0 | 0 | 0 | 0 | 0 | 0 | 0 | 0 | 450 | 400 | 8.41e-08 | 18
306.6975 | 88.05 | 6 | 0 | 0 | 0 | 0 | 0 | 0 | 0 | 0 | 0.5 | 5 | 0.25 | 0.2 | 0 | 1050 | 0.5 | 550 | 24 | 500 | 300 | 9.27e-08 | 19.43391
322.62 | 89.2024 | 6.29 | 4.13 | 0.194 | 0.0055 | 0.0077 | 0.0044 | 0.166 | 0 | 0 | 0 | 0 | 0 | 0 | 0 | 0 | 0 | 993 | 2 | 773 | 333.78 | 0 | 0
328.2783 | 88.25 | 6 | 0 | 0 | 0 | 0 | 0 | 0 | 0 | 0 | 0.5 | 5 | 0.25 | 0 | 0 | 1050 | 0.5 | 550 | 24 | 500 | 300 | 1.44e-07 | 26.22389
359.23 | 89.2024 | 6.29 | 4.13 | 0.194 | 0.0055 | 0.0077 | 0.0044 | 0.166 | 0 | 0 | 0 | 0 | 0 | 0 | 0 | 0 | 0 | 1123 | 6 | 773 | 364 | 0 | 0
371.038 | 87.75 | 6 | 0 | 0 | 0 | 0 | 0 | 0 | 0 | 0 | 0.5 | 5 | 0.25 | 0.5 | 0 | 1050 | 0.5 | 550 | 24 | 500 | 300 | 8.36e-08 | 16.63589
412.33 | 89.2024 | 6.29 | 4.13 | 0.194 | 0.0055 | 0.0077 | 0.0044 | 0.166 | 0 | 0 | 0 | 0 | 0 | 0 | 0 | 0 | 0 | 1373 | 1 | 773 | 364.1 | 0 | 0
427 | 89.255 | 6 | 4 | 0.4 | 0.08 | 0.05 | 0.015 | 0.2 | 0 | 0 | 0 | 0 | 0 | 0 | 0 | 0 | 0 | 0 | 0 | 500 | 125 | 8.33e-08 | 19.18
430 | 89.256 | 6.33 | 4 | 0.2 | 0.03 | 0.01 | 0.004 | 0.17 | 0 | 0 | 0 | 0 | 0 | 0 | 0 | 940 | 0 | 480 | 24 | 400 | 575 | 0.000731 | 15.36
432 | 84.582 | 5.8 | 0 | 0 | 0.06 | 0.008 | 0 | 0.08 | 3.98 | 0.57 | 0.71 | 3.74 | 0.28 | 0.19 | 0 | 995 | 2 | 700 | 2 | 600 | 150 | 0 | 41
447.57 | 89.256 | 6.33 | 4 | 0.2 | 0.03 | 0.01 | 0.004 | 0.17 | 0 | 0 | 0 | 0 | 0 | 0 | 0 | 980 | 0 | 480 | 24 | 400 | 575 | 0 | 5.25
448 | 89.256 | 6.33 | 4 | 0.2 | 0.03 | 0.01 | 0.004 | 0.17 | 0 | 0 | 0 | 0 | 0 | 0 | 0 | 1000 | 0 | 480 | 24 | 400 | 575 | 0.000332 | 3.175
453.48 | 89.2024 | 6.29 | 4.13 | 0.194 | 0.0055 | 0.0077 | 0.0044 | 0.166 | 0 | 0 | 0 | 0 | 0 | 0 | 0 | 0 | 0 | 1373 | 1 | 773 | 333.49 | 0 | 0
460 | 84.582 | 5.8 | 0 | 0 | 0.06 | 0.008 | 0 | 0.08 | 3.98 | 0.57 | 0.71 | 3.74 | 0.28 | 0.19 | 0 | 945 | 2 | 700 | 2 | 600 | 150 | 0 | 51.2
493.3 | 89.2024 | 6.29 | 4.13 | 0.194 | 0.0055 | 0.0077 | 0.0044 | 0.166 | 0 | 0 | 0 | 0 | 0 | 0 | 0 | 0 | 0 | 1123 | 6 | 773 | 333.4 | 0 | 0
510.0739 | 88.25 | 6 | 0 | 0 | 0 | 0 | 0 | 0 | 0 | 0 | 0.5 | 5 | 0.25 | 0 | 0 | 1050 | 0.5 | 550 | 24 | 500 | 300 | 1.44e-07 | 34.5411
511.8813 | 88.05 | 6 | 0 | 0 | 0 | 0 | 0 | 0 | 0 | 0 | 0.5 | 5 | 0.25 | 0.2 | 0 | 1050 | 0.5 | 550 | 24 | 500 | 300 | 9.27e-08 | 25.02616
526.9 | 84.773 | 5.78 | 0 | 0 | 0.06 | 0.007 | 0 | 0.09 | 4.01 | 0.55 | 0.72 | 3.71 | 0.3 | 0 | 0 | 1055 | 2 | 700 | 2 | 600 | 150 | 0 | 43.5
548 | 89.256 | 6.33 | 4 | 0.2 | 0.03 | 0.01 | 0.004 | 0.17 | 0 | 0 | 0 | 0 | 0 | 0 | 0 | 940 | 0.42 | 480 | 24 | 400 | 600 | 1.51e-07 | 0
549.81 | 89.2024 | 6.29 | 4.13 | 0.194 | 0.0055 | 0.0077 | 0.0044 | 0.166 | 0 | 0 | 0 | 0 | 0 | 0 | 0 | 0 | 0 | 993 | 2 | 773 | 312.57 | 0 | 0
560 | 87.81 | 6.61 | 4.23 | 1.18 | 0.026 | 0.011 | 0.003 | 0.13 | 0 | 0 | 0 | 0 | 0 | 0 | 0 | 1050 | 0.5 | 950 | 1 | 600 | 97 | 2.45e-08 | 6.5
628.415 | 87.75 | 6 | 0 | 0 | 0 | 0 | 0 | 0 | 0 | 0 | 0.5 | 5 | 0.25 | 0.5 | 0 | 1050 | 0.5 | 550 | 24 | 500 | 300 | 8.36e-08 | 23.15063
674.96 | 89.2024 | 6.29 | 4.13 | 0.194 | 0.0055 | 0.0077 | 0.0044 | 0.166 | 0 | 0 | 0 | 0 | 0 | 0 | 0 | 0 | 0 | 1373 | 1 | 773 | 311.75 | 0 | 0
690.16 | 89.2024 | 6.29 | 4.13 | 0.194 | 0.0055 | 0.0077 | 0.0044 | 0.166 | 0 | 0 | 0 | 0 | 0 | 0 | 0 | 0 | 0 | 1123 | 6 | 773 | 312.81 | 0 | 0
705.53 | 84.582 | 5.8 | 0 | 0 | 0.06 | 0.008 | 0 | 0.08 | 3.98 | 0.57 | 0.71 | 3.74 | 0.28 | 0.19 | 0 | 1055 | 2 | 700 | 2 | 600 | 150 | 0 | 26.4
714 | 89.0434 | 6.51 | 4.08 | 0.16 | 0.01 | 0.005 | 0.0016 | 0.19 | 0 | 0 | 0 | 0 | 0 | 0 | 0 | 0 | 0 | 720 | 0 | 455 | 345 | 4.72e-06 | 0
750 | 89.35 | 6 | 4 | 0.25 | 0.08 | 0.05 | 0.01 | 0.2 | 0 | 0 | 0 | 0 | 0 | 0.06 | 0 | 0 | 0 | 900 | 2 | 475 | 300 | 2.55e-08 | 14.22
750 | 85.987 | 6.2 | 0 | 0 | 0.021 | 0.004 | 0.008 | 0.03 | 1.95 | 0 | 2 | 3.8 | 0 | 0 | 0 | 1050 | 1 | 550 | 24 | 520 | 310 | 1e-05 | 0
1160 | 85.987 | 6.2 | 0 | 0 | 0.021 | 0.004 | 0.008 | 0.03 | 1.95 | 0 | 2 | 3.8 | 0 | 0 | 0 | 900 | 1 | 580 | 8 | 520 | 310 | 0.00012 | 0
1619 | 89.0434 | 6.51 | 4.08 | 0.16 | 0.01 | 0.005 | 0.0016 | 0.19 | 0 | 0 | 0 | 0 | 0 | 0 | 0 | 0 | 0 | 940 | 4 | 455 | 379 | 9.16e-07 | 0
1744 | 89.0434 | 6.51 | 4.08 | 0.16 | 0.01 | 0.005 | 0.0016 | 0.19 | 0 | 0 | 0 | 0 | 0 | 0 | 0 | 0 | 0 | 1030 | 0.5 | 455 | 379 | 1.27e-06 | 0
4681 | 89.41 | 6 | 4 | 0.25 | 0.08 | 0.05 | 0.01 | 0.2 | 0 | 0 | 0 | 0 | 0 | 0 | 0 | 0 | 0 | 0 | 0 | 538 | 103 | 9e-07 | 22.3
4722.22 | 89.3 | 6 | 4 | 0.25 | 0.08 | 0.05 | 0.01 | 0.2 | 0 | 0 | 0 | 0 | 0 | 0.11 | 0 | 0 | 0 | 900 | 2 | 475 | 300 | 4.44e-09 | 16.31